## Sheet1
| Storage modulus_A | Loss modulus_A | Tan(delta)_A | Angular frequency_A | Oscillation torque_A | Step time_A | Temperature_A | Oscillation displacement_A | Oscillation strain_A | Complex modulus_A | Oscillation strain rate_A | Oscillation stress_A | Phase angle_A | Complex viscosity_A | Storage modulus_B | Loss modulus_B | Tan(delta)_B | Angular frequency_B | Oscillation torque_B | Step time_B | Temperature_B | Oscillation displacement_B | Oscillation strain_B | Complex modulus_B | Oscillation strain rate_B | Oscillation stress_B | Phase angle_B | Complex viscosity_B | G' | G' devest | G'' | G'' devest
1 | 15503.8 | 5595.11 | 0.360886 | 6.28319 | 12.565 | 5.30278 | 10.01 | 3.04629e-06 | 0.00606803 | 16482.5 | 0.000381266 | 1.00016 | 19.8438 | 2623.27 | 17012.9 | 5629.77 | 0.330913 | 6.28319 | 12.565 | 5.15361 | 9.99 | 2.80281e-06 | 0.00558111 | 17920.2 | 0.000350671 | 1.00014 | 18.31 | 2852.08 | 16258.35 | 1067.095 | 5612.44 | 24.50832
2 | 16508.8 | 4397.29 | 0.266361 | 6.28319 | 14.6497 | 10.9761 | 9.98 | 3.42736e-06 | 0.00682554 | 17084.4 | 0.000428861 | 1.1661 | 14.9151 | 2719.06 | 17544.5 | 4477.27 | 0.255194 | 6.28319 | 14.6497 | 10.7625 | 10.01 | 3.23486e-06 | 0.00644002 | 18106.8 | 0.000404639 | 1.16608 | 14.316 | 2881.79 | 17026.65 | 732.3505 | 4437.28 | 56.5544
3 | 16230.6 | 4432.46 | 0.273093 | 6.28319 | 17.0802 | 16.6651 | 10.02 | 4.05732e-06 | 0.00808068 | 16824.9 | 0.000507724 | 1.35957 | 15.2746 | 2677.77 | 17560.8 | 4666.22 | 0.265719 | 6.28319 | 17.0802 | 16.4791 | 10 | 3.7582e-06 | 0.0074823 | 18170.1 | 0.000470127 | 1.35954 | 14.8807 | 2891.87 | 16895.7 | 940.5934 | 4549.34 | 165.2933
4 | 16432.3 | 4011.69 | 0.244135 | 6.28319 | 19.9141 | 22.3991 | 10.01 | 4.70564e-06 | 0.00937132 | 16914.9 | 0.000588818 | 1.58515 | 13.7195 | 2692.09 | 18293.5 | 2904.82 | 0.15879 | 6.28319 | 19.9141 | 22.2118 | 10 | 4.29942e-06 | 0.00855772 | 18522.7 | 0.000537697 | 1.58512 | 9.02268 | 2947.97 | 17362.9 | 1316.067 | 3458.255 | 782.6753
5 | 16390.4 | 4158.93 | 0.253742 | 6.28319 | 23.2182 | 28.1068 | 9.99 | 5.48802e-06 | 0.0109295 | 16909.8 | 0.000686718 | 1.84815 | 14.2378 | 2691.28 | 17637.1 | 4396.02 | 0.249249 | 6.28319 | 23.2182 | 27.9092 | 10.01 | 5.10711e-06 | 0.0101675 | 18176.7 | 0.000638842 | 1.84812 | 13.9957 | 2892.91 | 17013.75 | 881.55 | 4277.475 | 167.6479
6 | 16682.2 | 3597.66 | 0.215659 | 6.28319 | 27.0705 | 33.8225 | 9.98 | 6.34074e-06 | 0.0126264 | 17065.7 | 0.000793343 | 2.15479 | 12.17 | 2716.09 | 17877.6 | 3942.14 | 0.220508 | 6.28319 | 27.0705 | 33.4305 | 9.98 | 5.91244e-06 | 0.0117701 | 18307 | 0.000739535 | 2.15475 | 12.4352 | 2913.66 | 17279.9 | 845.2754 | 3769.9 | 243.5841
7 | 16275.8 | 4404.97 | 0.270646 | 6.28319 | 31.5619 | 39.5115 | 10.01 | 7.48166e-06 | 0.0148998 | 16861.3 | 0.000936181 | 2.5123 | 15.1441 | 2683.56 | 17763.4 | 4208.54 | 0.236922 | 6.28319 | 31.5619 | 39.1153 | 10.01 | 6.91295e-06 | 0.0137619 | 18255.1 | 0.000864687 | 2.51225 | 13.3289 | 2905.39 | 17019.6 | 1051.892 | 4306.755 | 138.897
8 | 16459.8 | 4042.74 | 0.245613 | 6.28319 | 36.7985 | 45.2659 | 9.97 | 8.6776e-06 | 0.017282 | 16949 | 0.00108586 | 2.92913 | 13.7994 | 2697.52 | 17776 | 4034.31 | 0.226953 | 6.28319 | 36.7985 | 44.6492 | 9.98 | 8.07185e-06 | 0.0160691 | 18228 | 0.00100965 | 2.92908 | 12.7869 | 2901.08 | 17117.9 | 930.6939 | 4038.525 | 5.96091
9 | 16668.2 | 3630.42 | 0.217805 | 6.28319 | 42.9039 | 50.7762 | 9.96 | 1.00535e-05 | 0.0200194 | 17059 | 0.00125786 | 3.41512 | 12.2874 | 2715.02 | 17817.2 | 4325.36 | 0.242764 | 6.28319 | 42.9039 | 50.3385 | 9.98 | 9.35601e-06 | 0.0186262 | 18334.7 | 0.00117032 | 3.41505 | 13.6454 | 2918.05 | 17242.7 | 812.4657 | 3977.89 | 491.3968
10 | 16514.7 | 3934.28 | 0.238228 | 6.28319 | 50.0222 | 56.497 | 10.01 | 1.17777e-05 | 0.0234538 | 16976.9 | 0.00147365 | 3.98173 | 13.3997 | 2701.96 | 17790 | 4253.74 | 0.239109 | 6.28319 | 50.0222 | 56.0468 | 9.97 | 1.09341e-05 | 0.0217678 | 18291.4 | 0.00136771 | 3.98165 | 13.4475 | 2911.17 | 17152.35 | 901.7733 | 4094.01 | 225.8923
11 | 16389.4 | 4165.47 | 0.254157 | 6.28319 | 58.3216 | 62.1871 | 10.01 | 1.37845e-05 | 0.0274526 | 16910.4 | 0.0017249 | 4.64235 | 14.2602 | 2691.38 | 17898.8 | 4182.77 | 0.23369 | 6.28319 | 58.3216 | 61.5348 | 10 | 1.26866e-05 | 0.0252557 | 18381 | 0.00158686 | 4.64226 | 13.1534 | 2925.43 | 17144.1 | 1067.307 | 4174.12 | 12.23295
12 | 16599 | 3795.13 | 0.228636 | 6.28319 | 67.9981 | 67.9053 | 10.02 | 1.59621e-05 | 0.0317877 | 17027.3 | 0.00199728 | 5.41259 | 12.8785 | 2709.98 | 17800.5 | 4292.32 | 0.241134 | 6.28319 | 67.9981 | 67.2354 | 10.01 | 1.48481e-05 | 0.0295591 | 18310.7 | 0.00185725 | 5.41249 | 13.5572 | 2914.25 | 17199.75 | 849.5888 | 4043.725 | 351.5664
13 | 16514.3 | 3840.64 | 0.232564 | 6.28319 | 79.2799 | 73.5701 | 10.01 | 1.86898e-05 | 0.0372197 | 16955 | 0.00233858 | 6.31062 | 13.0922 | 2698.48 | 17795.5 | 4363.83 | 0.245222 | 6.28319 | 79.2799 | 73.0431 | 10 | 1.73003e-05 | 0.0344408 | 18322.7 | 0.00216398 | 6.31049 | 13.7783 | 2916.15 | 17154.9 | 905.9452 | 4102.235 | 369.9512
14 | 16493.9 | 3936.7 | 0.238676 | 6.28319 | 92.4337 | 79.3577 | 9.99 | 2.17866e-05 | 0.0433896 | 16957.2 | 0.00272625 | 7.35765 | 13.424 | 2698.82 | 17837.4 | 4139.93 | 0.232093 | 6.28319 | 92.4337 | 78.7839 | 9.99 | 2.01832e-05 | 0.0401796 | 18311.5 | 0.00252456 | 7.3575 | 13.0666 | 2914.37 | 17165.65 | 949.998 | 4038.315 | 143.7053
15 | 16480.4 | 3900.15 | 0.236654 | 6.28319 | 107.769 | 85.0083 | 10.02 | 2.54352e-05 | 0.0506527 | 16935.6 | 0.0031826 | 8.57833 | 13.3143 | 2695.38 | 17858.6 | 4066.18 | 0.227687 | 6.28319 | 107.769 | 84.4637 | 10 | 2.35267e-05 | 0.0468351 | 18315.7 | 0.00294273 | 8.57816 | 12.8269 | 2915.03 | 17169.5 | 974.5346 | 3983.165 | 117.4009
16 | 16509.7 | 3827.88 | 0.231857 | 6.28319 | 125.65 | 90.537 | 10.04 | 2.96332e-05 | 0.0590151 | 16947.6 | 0.00370803 | 10.0016 | 13.0538 | 2697.3 | 17873.1 | 4017.58 | 0.224783 | 6.28319 | 125.65 | 90.2681 | 10.01 | 2.74253e-05 | 0.0545958 | 18319.1 | 0.00343035 | 10.0014 | 12.6686 | 2915.57 | 17191.4 | 964.0694 | 3922.73 | 134.1382
17 | 16474 | 3864.18 | 0.234562 | 6.28319 | 146.497 | 96.2178 | 10.01 | 3.46058e-05 | 0.0689142 | 16921.1 | 0.00433001 | 11.6611 | 13.2008 | 2693.08 | 17851.9 | 3998.55 | 0.223984 | 6.28319 | 146.497 | 95.867 | 10 | 3.20194e-05 | 0.0637403 | 18294.3 | 0.00400492 | 11.6608 | 12.625 | 2911.62 | 17162.95 | 974.3224 | 3931.365 | 95.01394
18 | 16525.3 | 3714.18 | 0.224758 | 6.28319 | 170.803 | 101.91 | 9.99 | 4.03061e-05 | 0.0802704 | 16937.5 | 0.00504354 | 13.5958 | 12.6672 | 2695.69 | 17824.2 | 4096.69 | 0.229838 | 6.28319 | 170.803 | 101.551 | 9.99 | 3.73406e-05 | 0.0743375 | 18288.9 | 0.00467076 | 13.5955 | 12.944 | 2910.77 | 17174.75 | 918.461 | 3905.435 | 270.4754
19 | 16432.1 | 3872.44 | 0.235664 | 6.28319 | 199.142 | 107.614 | 9.98 | 4.71473e-05 | 0.0938952 | 16882.2 | 0.00589961 | 15.8516 | 13.2606 | 2686.89 | 17818.2 | 3991.71 | 0.224025 | 6.28319 | 199.142 | 107.336 | 9.99 | 4.36054e-05 | 0.0868095 | 18259.8 | 0.0054544 | 15.8513 | 12.6272 | 2906.14 | 17125.15 | 980.1207 | 3932.075 | 84.33663
20 | 16401.8 | 3883.51 | 0.236774 | 6.28319 | 232.183 | 113.314 | 9.98 | 5.50566e-05 | 0.109649 | 16855.2 | 0.00688946 | 18.4816 | 13.3209 | 2682.59 | 17745.5 | 4074.84 | 0.229626 | 6.28319 | 232.183 | 112.981 | 10.01 | 5.09843e-05 | 0.101504 | 18207.4 | 0.0063777 | 18.4812 | 12.9324 | 2897.79 | 17073.65 | 950.1394 | 3979.175 | 135.2907
21 | 16329.5 | 3946.83 | 0.241699 | 6.28319 | 270.705 | 119.015 | 9.99 | 6.44037e-05 | 0.128264 | 16799.7 | 0.00805906 | 21.548 | 13.5878 | 2673.76 | 17684.7 | 4112.69 | 0.232557 | 6.28319 | 270.705 | 118.685 | 9.99 | 5.96092e-05 | 0.118676 | 18156.6 | 0.00745663 | 21.5475 | 13.0918 | 2889.71 | 17007.1 | 958.2711 | 4029.76 | 117.2807
22 | 16325 | 3875.45 | 0.237394 | 6.28319 | 315.619 | 124.846 | 10 | 7.51854e-05 | 0.149732 | 16778.7 | 0.00940794 | 25.1231 | 13.3544 | 2670.41 | 17614 | 4165.88 | 0.236509 | 6.28319 | 315.619 | 124.171 | 10.02 | 6.9721e-05 | 0.138799 | 18099.9 | 0.00872102 | 25.1226 | 13.3065 | 2880.7 | 16969.5 | 911.4606 | 4020.665 | 205.365
23 | 16278.6 | 3865.45 | 0.237456 | 6.28319 | 367.985 | 130.476 | 10.01 | 8.79075e-05 | 0.17507 | 16731.3 | 0.011 | 29.2914 | 13.3578 | 2662.86 | 17597.9 | 4121.67 | 0.234214 | 6.28319 | 367.985 | 130.016 | 10.01 | 8.14047e-05 | 0.16206 | 18074.1 | 0.0101825 | 29.2908 | 13.1819 | 2876.58 | 16938.25 | 932.886 | 3993.56 | 181.1749
24 | 16215.4 | 3842.74 | 0.23698 | 6.28319 | 429.039 | 136.183 | 10 | 0.000102899 | 0.204934 | 16664.6 | 0.0128764 | 34.1513 | 13.332 | 2652.25 | 17530.6 | 4147.05 | 0.236561 | 6.28319 | 429.039 | 135.655 | 10.01 | 9.52238e-05 | 0.189574 | 18014.4 | 0.0119113 | 34.1506 | 13.3093 | 2867.08 | 16873 | 929.9868 | 3994.895 | 215.1797
25 | 16137.6 | 3855.55 | 0.238916 | 6.28319 | 500.222 | 141.919 | 10.01 | 0.00012049 | 0.239983 | 16591.8 | 0.0150786 | 39.8175 | 13.437 | 2640.67 | 17482.7 | 4088.21 | 0.233844 | 6.28319 | 500.222 | 141.349 | 9.99 | 0.000111392 | 0.221767 | 17954.3 | 0.013934 | 39.8167 | 13.1618 | 2857.51 | 16810.15 | 951.1293 | 3971.88 | 164.5155
26 | 16061.2 | 3826.45 | 0.238242 | 6.28319 | 583.217 | 147.393 | 10.01 | 0.000141178 | 0.281175 | 16510.7 | 0.0176667 | 46.424 | 13.4005 | 2627.76 | 17396.3 | 4095.9 | 0.235446 | 6.28319 | 583.217 | 146.896 | 10 | 0.000130464 | 0.259752 | 17872 | 0.0163207 | 46.423 | 13.2488 | 2844.42 | 16728.75 | 944.0583 | 3961.175 | 190.5299
27 | 15949.7 | 3825.88 | 0.239872 | 6.28319 | 679.981 | 153.088 | 10 | 0.000165679 | 0.329996 | 16402.1 | 0.0207343 | 54.1264 | 13.4888 | 2610.48 | 17281 | 4129.21 | 0.238944 | 6.28319 | 679.981 | 152.589 | 9.99 | 0.000153009 | 0.30463 | 17767.5 | 0.0191405 | 54.1253 | 13.4385 | 2827.79 | 16615.35 | 941.3713 | 3977.545 | 214.4867
28 | 15833.9 | 3808.87 | 0.240552 | 6.28319 | 792.8 | 158.562 | 9.98 | 0.000194544 | 0.387502 | 16285.6 | 0.0243475 | 63.107 | 13.5256 | 2591.93 | 17186.3 | 4082.74 | 0.237558 | 6.28319 | 792.8 | 158.24 | 10.01 | 0.00017942 | 0.357243 | 17664.6 | 0.0224463 | 63.1056 | 13.3634 | 2811.41 | 16510.1 | 956.2912 | 3945.805 | 193.6553
29 | 15703.9 | 3771.82 | 0.240184 | 6.28319 | 924.336 | 164.271 | 10.01 | 0.000228716 | 0.455574 | 16150.5 | 0.0286246 | 73.5774 | 13.5057 | 2570.43 | 17050.9 | 4071.45 | 0.238782 | 6.28319 | 924.336 | 163.965 | 9.99 | 0.000210789 | 0.419708 | 17530.2 | 0.026371 | 73.5758 | 13.4297 | 2790.02 | 16377.4 | 952.4728 | 3921.635 | 211.8704
30 | 15535.6 | 3745.97 | 0.241122 | 6.28319 | 1077.7 | 169.772 | 10.02 | 0.000269495 | 0.536804 | 15980.8 | 0.0337284 | 85.7855 | 13.5565 | 2543.42 | 16896.3 | 4057.8 | 0.24016 | 6.28319 | 1077.7 | 169.646 | 10 | 0.00024792 | 0.49367 | 17376.7 | 0.0310182 | 85.7835 | 13.5044 | 2765.59 | 16215.95 | 962.1602 | 3901.885 | 220.4971
31 | 15337.9 | 3722.37 | 0.242691 | 6.28319 | 1256.5 | 175.483 | 9.99 | 0.000318127 | 0.633705 | 15783.1 | 0.0398169 | 100.018 | 13.6415 | 2511.96 | 16725.2 | 4019.16 | 0.240305 | 6.28319 | 1256.5 | 175.364 | 10 | 0.000291972 | 0.581442 | 17201.4 | 0.0365331 | 100.016 | 13.5123 | 2737.68 | 16031.55 | 980.9692 | 3870.765 | 209.8622
32 | 15099.2 | 3699.14 | 0.244989 | 6.28319 | 1464.98 | 180.941 | 10 | 0.000376539 | 0.750137 | 15545.7 | 0.0471325 | 116.614 | 13.7657 | 2474.17 | 16510 | 4008.02 | 0.242763 | 6.28319 | 1464.98 | 181.061 | 10 | 0.000344641 | 0.68637 | 16989.6 | 0.0431259 | 116.611 | 13.6453 | 2703.97 | 15804.6 | 997.5862 | 3853.58 | 218.4111
33 | 14841.5 | 3659.62 | 0.24658 | 6.28319 | 1708.04 | 186.792 | 9.98 | 0.000446449 | 0.889455 | 15286.1 | 0.0558861 | 135.963 | 13.8516 | 2432.85 | 16264.8 | 3977.77 | 0.244563 | 6.28319 | 1708.04 | 186.566 | 10.01 | 0.000407712 | 0.811981 | 16744.1 | 0.0510183 | 135.959 | 13.7427 | 2664.91 | 15553.15 | 1006.425 | 3818.695 | 224.966
34 | 14530.9 | 3613.07 | 0.248647 | 6.28319 | 1991.42 | 192.385 | 10.01 | 0.000531356 | 1.05869 | 14973.4 | 0.0665192 | 158.521 | 13.9633 | 2383.09 | 15986.5 | 3932.14 | 0.245967 | 6.28319 | 1991.42 | 192.276 | 10.01 | 0.00048341 | 0.962869 | 16462.9 | 0.0604989 | 158.517 | 13.8186 | 2620.16 | 15258.7 | 1029.265 | 3772.605 | 225.6166
35 | 14178.3 | 3556.01 | 0.250807 | 6.28319 | 2321.83 | 198.081 | 9.98 | 0.000634519 | 1.26441 | 14617.4 | 0.0794451 | 184.824 | 14.0798 | 2326.43 | 15651.1 | 3893.23 | 0.248752 | 6.28319 | 2321.83 | 197.986 | 10.02 | 0.000575284 | 1.14594 | 16128 | 0.0720018 | 184.818 | 13.9689 | 2566.86 | 14914.7 | 1041.427 | 3724.62 | 238.4505
36 | 13758.1 | 3499.2 | 0.254338 | 6.28319 | 2707.05 | 203.77 | 10.02 | 0.000761727 | 1.51796 | 14196.1 | 0.095376 | 215.49 | 14.2699 | 2259.37 | 15271.9 | 3827.37 | 0.250616 | 6.28319 | 2707.05 | 203.834 | 9.99 | 0.000687061 | 1.36866 | 15744.2 | 0.0859952 | 215.483 | 14.0694 | 2505.76 | 14515 | 1070.418 | 3663.285 | 232.0512
37 | 13273.4 | 3410.84 | 0.256969 | 6.28319 | 3156.19 | 209.291 | 9.97 | 0.000919798 | 1.8333 | 13704.6 | 0.115189 | 251.246 | 14.4114 | 2181.16 | 14826.7 | 3754.69 | 0.253238 | 6.28319 | 3156.19 | 209.458 | 10 | 0.000824496 | 1.64264 | 15294.8 | 0.10321 | 251.237 | 14.2107 | 2434.24 | 14050.05 | 1098.349 | 3582.765 | 243.1387
38 | 12704.8 | 3323.76 | 0.261614 | 6.28319 | 3679.85 | 214.982 | 10.01 | 0.00111902 | 2.23063 | 13132.4 | 0.140155 | 292.936 | 14.6608 | 2090.09 | 14304.6 | 3675.13 | 0.256921 | 6.28319 | 3679.85 | 215.319 | 9.98 | 0.000995362 | 1.98336 | 14769.1 | 0.124618 | 292.925 | 14.4088 | 2350.58 | 13504.7 | 1131.229 | 3499.445 | 248.4561
39 | 12023.4 | 3207.41 | 0.266763 | 6.28319 | 4290.39 | 220.475 | 10 | 0.00137658 | 2.74468 | 12443.9 | 0.172453 | 341.544 | 14.9366 | 1980.51 | 13698.2 | 3572.35 | 0.26079 | 6.28319 | 4290.39 | 220.899 | 10 | 0.00121062 | 2.41255 | 14156.3 | 0.151585 | 341.529 | 14.6166 | 2253.05 | 12860.8 | 1184.262 | 3389.88 | 258.0515
40 | 11231.6 | 3068.34 | 0.273188 | 6.28319 | 5002.23 | 226.165 | 10 | 0.00171507 | 3.42021 | 11643.2 | 0.214898 | 398.222 | 15.2797 | 1853.07 | 12981.2 | 3456 | 0.266232 | 6.28319 | 5002.23 | 226.615 | 10.01 | 0.00148716 | 2.96427 | 13433.3 | 0.186251 | 398.201 | 14.9082 | 2137.98 | 12106.4 | 1237.154 | 3262.17 | 274.117
41 | 10270.5 | 2900.96 | 0.282456 | 6.28319 | 5832.17 | 231.711 | 10 | 0.00218128 | 4.3506 | 10672.3 | 0.273356 | 464.308 | 15.7727 | 1698.55 | 12139.1 | 3307.37 | 0.272456 | 6.28319 | 5832.17 | 232.295 | 10 | 0.001851 | 3.69015 | 12581.6 | 0.231859 | 464.279 | 15.2407 | 2002.42 | 11204.8 | 1321.3 | 3104.165 | 287.3753
42 | 9121.78 | 2702.35 | 0.296252 | 6.28319 | 6799.81 | 237.402 | 10.01 | 0.00285194 | 5.69046 | 9513.65 | 0.357542 | 541.371 | 16.502 | 1514.15 | 11116.1 | 3130.94 | 0.281658 | 6.28319 | 6799.81 | 237.818 | 10 | 0.0023505 | 4.68736 | 11548.6 | 0.294516 | 541.326 | 15.7303 | 1838.02 | 10118.94 | 1410.197 | 2916.645 | 303.0589
43 | 7567.5 | 2501.38 | 0.330542 | 6.28319 | 7928 | 243.119 | 10.01 | 0.00396793 | 7.9201 | 7970.2 | 0.497634 | 631.247 | 18.2909 | 1268.5 | 9863.24 | 2926.33 | 0.296691 | 6.28319 | 7928 | 243.52 | 10.02 | 0.00307534 | 6.13489 | 10288.2 | 0.385467 | 631.17 | 16.5251 | 1637.42 | 8715.37 | 1623.333 | 2713.855 | 300.485
44 | -27.7235 | 301.864 | -10.8884 | 6.28319 | 9243.16 | 248.964 | 10.01 | 0.121137 | 242.272 | 303.134 | 15.2224 | 734.409 | 95.2474 | 48.2453 | 7863.48 | 2752.95 | 0.350092 | 6.28319 | 9243.37 | 249.217 | 10 | 0.00442588 | 8.83351 | 8331.45 | 0.555026 | 735.96 | 19.2948 | 1325.99 | 3917.87825 | 5579.924 | 1527.407 | 1733.18